## Sheet1
| title | abstract | doi | sentences
0 | Preliminary Properties and Biodegradability of Bioplastics Derived from Mangrove Fruit (Avicennia lanata) and Glycerol | Bioplastics are made from starch that can be decomposed naturally to be an alternative to commercial plastics. The research objective was to know the effect of the composition of mangrove powder and glycerol on the characteristics of the synthesized bioplastics. This study also obtained the maximum composition of bioplastics made from mangrove powder by adding glycerol and chitosan. In this study, bioplastics were synthesized using starch as an optimizer of the mechanical properties of bioplastics, chitosan as reinforcement and water repellent, and glycerol as a plasticizer. The results of bioplastics were characterized by mechanical properties (tensile strength and elongation), hydrophobility, biodegradation, and functional groups. Based on the study's results, the optimum composition of bioplastics was found, namely mangrove 2 grams and glycerol 0.9 ml, with a tensile strength value of 1,600 MPa, 67.9% elongation, 34.75% hydrophobility, and 39.98% biodegradation. The main functional groups of bioplastics were shown through the results of FTIR analysis, such as NH (3294.58 cm-1), CH (2883.58 cm-1), OH (2129.41 cm-1), and CO (1755.22 cm-1). | 10.33263/LIANBS124.147 | ["Based on the study's results, the optimum composition of bioplastics was found, namely mangrove 2 grams and glycerol 0.9 ml, with a tensile strength value of 1,600 MPa, 67.9% elongation, 34.75% hydrophobility, and 39.98% biodegradation", 'The main functional groups of bioplastics were shown through the results of FTIR analysis, such as NH (3294.58 cm-1), CH (2883.58 cm-1), OH (2129.41 cm-1), and CO (1755.22 cm-1).']
1 | Achieving ultrahigh strength and ductility in high-entropy alloys via dual precipitation | The strength-ductility trade-off has been a longstanding dilemma in metallic materials. Here we report an innovative approach to achieve a high strength-ductility synergy via dual precipitation of sheared and bypassed precipitates. (Ni2Co2FeCr)96–xAl4Nbx (at.%) alloys strengthened by nanoscale L12 particles and Laves precipitates were selected as a model for this study, and their precipitate microstructures and mechanical properties were thoroughly investigated. The dual-precipitation-strengthened alloys exhibit a yield strength of more than 1400 MPa, an ultimate tensile strength of over 1800 MPa, and a uniform elongation of 18%, thus achieving a high strength-ductility synergy. Our analysis reveals that the nanoscale L12 precipitates contribute to the strength via the particle shearing mechanism, whereas the Laves phase provides the strengthening through the Orowan bypass mechanism. The study of deformation microstructures shows that the L12 precipitates are sheared by stacking faults, which facilitates long-range dislocation gliding through the matrix. As a result, deformation induces the formation of hierarchical stacking fault networks and immobile Lomer–Cottrell locks, which effectively enhance the work hardening capability and plastic stability, thereby resulting in a high ductility at high strength levels. Dislocations are piled-up against the interface between the Laves precipitates and matrix, which increases the work hardening capability at the early stages of plastic deformation but causes stress concentrations. The dual precipitation strategy may be useful for many other alloys for achieving superior mechanical properties for technological applications. | 10.1016/j.jmst.2023.05.021 | ['(Ni2Co2FeCr)96–xAl4Nbx (at.%) alloys strengthened by nanoscale L12 particles and Laves precipitates were selected as a model for this study, and their precipitate microstructures and mechanical properties were thoroughly investigated', 'The dual-precipitation-strengthened alloys exhibit a yield strength of more than 1400 MPa, an ultimate tensile strength of over 1800 MPa, and a uniform elongation of 18%, thus achieving a high strength-ductility synergy']
2 | Ipomoea pes-tigridis L. extract accelerates wound healing in Wistar albino rats in excision and incision models | Ethnopharmacological relevance: An annual herb, Ipomoea pes-tigridis L. (Convolvulaceae) is widely used for its anti-inflammatory and anti-spasmodic properties in traditional medicine. As well as treating wounds, fever, skin disorders, and other ailments, it is also used for other purposes. Aim of the study: This study investigated polyphenolic content, antioxidant activity, RP-HPLC, wound healing, and antioxidant enzyme activity. In terms of I. pes-tigridis potential for healing wounds, there is no scientific data available. Hence this study is designed to use animal models to investigate the ethnopharmacological report. Materials methods: The crude extracts of stem and leaf were subjected to phytochemicals, TPC, TTC, TFC, and free radical scavenging assays (DPPH, ABTS, etc). Excision and incision models were used to assess wound healing using the screened extracts (IPLEA, IPLM, IPSEA, and IPSM). Various tissue parameters (hydroxyproline, hexosamine, hexuronic acid content), as well as antioxidant enzyme activity (SOD, Catalase, GPX, LPO), were also examined. Results: The maximum amount of polyphenolic content was found in IPLM (TPC- 118.86 ± 5.94 mg GAE/g, TTC - 75.25 ± 2.64 mg TAE/g, and TFC-25.73 ± 0.99 mg GAE/g) with significant IC50 value of 1.65 ± 0.87 μg/mL among all the extracts. Coumaric acid was reported high (92.86 mg/g) in RP-HPLC analysis of crude extract in IPLEA. The in vivo excision wound healing model revealed that 1% IPLM had better healing property with the maximum wound healing area (0.098 ± 0.03 cm) and wound concentration (95.56 ± 1.95%) was reported with the significance level of ***P < 0.001, **P < 0.01, *P < 0.05. In the incision model, IPLM represented maximum tensile strength (27500 gf). A significant functional effect of the granulation tissue parameters and enzyme antioxidants on the wound-healed area of dry tissue was also observed. Finally, the histopathological analysis showed enhanced re-epithelialization, fibroblast proliferation, and collagen synthesis in wound-treated animal tissue in both models. Conclusion: According to the present study, antioxidant-rich I. pes-tigridis promotes healthy cell regeneration while reducing inflammation and oxidative stress for wound healing. Additionally, it also enhances circulation and promotes healing. | 10.1016/j.jep.2023.116808 | ['Results: The maximum amount of polyphenolic content was found in IPLM (TPC- 118.86 ± 5.94 mg GAE/g, TTC - 75.25 ± 2.64 mg TAE/g, and TFC-25.73 ± 0.99 mg GAE/g) with significant IC50 value of 1.65 ± 0.87 μg/mL among all the extracts', 'Coumaric acid was reported high (92.86 mg/g) in RP-HPLC analysis of crude extract in IPLEA', 'The in vivo excision wound healing model revealed that 1% IPLM had better healing property with the maximum wound healing area (0.098 ± 0.03 cm) and wound concentration (95.56 ± 1.95%) was reported with the significance level of ***P < 0.001, **P < 0.01, *P < 0.05', 'In the incision model, IPLM represented maximum tensile strength (27500 gf)']
3 | Performance of ferrocement composites circular tanks as a new approach for RC tanks | Due to ferrocement high strength-to-weight ratio, flexibility, and adaptability to diverse forms and shapes, ferrocement had been seen as a possible alternative to traditional construction materials. In this research, the behavior of ferrocement composites tanks under static pressure loads was investigated experimentally and numerically. The investigational work includes testing twelve ferrocement composites circular tanks with dimensions 400 mm outer diameters, 500 mm height, and 25 mm thicknesses. The tanks are reinforced with welded and expanded steel meshes, as well as glass fiber mesh. According to the findings of the experiments, the ferrocement composites tanks have a higher failure load than traditional RC tanks, especially tanks reinforced with fiberglass polymer-mesh. The tank reinforced with three layers of Fiberglass polymers-mesh has the greatest first crack and ultimate load, as well as the highest ductility ratio and energy absorption. The non-corrosive fiberglass reinforcement mesh offers several advantages over structural steel meshes. In addition to its corrosion resistance, it boasts a significantly higher tensile strength (up to twice as high), is extremely lightweight, is non-conductive, and has very low thermal conductivity. The experimental results are compared to analytical models using (ANSYS ver. 16.2) software. The finite element simulations generated better results than the experimental data. The consistency ratio between the NLFEA and experimental results (Pu NLFEA/Pu exp.) was found to be outstanding, with an average of 0.902 and a standard deviation of 0.024. The correlation between the load-deflection curves of the NLFEA and experimental results was also found to be appropriate, with a mean correlation of 88 %. Furthermore, the matching ratio between the NLFEA and experimental results (∆u NLFEA/∆u exp.) was found to be high, with a mean matching ratio of 0.929 for all samples and a variation of 0.022. These results indicate that the NLFEA model accurately anticipates the performance of the investigated samples, making it a useful tool for predicting the behavior of similar structures. Ferrocement composite tanks have several advantages over traditional reinforced concrete (RC) tanks, including increased strength of up to 70 % when using ferrocement composites, resistance to cracking, cost-effectiveness, and resistance to corrosive substances. Finite element analysis (FEA) accurately predicts the behavior of ferrocement composite tanks, enabling engineers to design and optimize these tanks more efficiently. These advantages make ferrocement composite tanks a suitable option for various industrial and developing country applications, especially when cost and strength are crucial factors. | 10.1016/j.cscm.2023.e02228 | ['The investigational work includes testing twelve ferrocement composites circular tanks with dimensions 400 mm outer diameters, 500 mm height, and 25 mm thicknesses', '16.2) software', 'The consistency ratio between the NLFEA and experimental results (Pu NLFEA/Pu exp.) was found to be outstanding, with an average of 0.902 and a standard deviation of 0.024', 'The correlation between the load-deflection curves of the NLFEA and experimental results was also found to be appropriate, with a mean correlation of 88 %', 'Furthermore, the matching ratio between the NLFEA and experimental results (∆u NLFEA/∆u exp.) was found to be high, with a mean matching ratio of 0.929 for all samples and a variation of 0.022', 'Ferrocement composite tanks have several advantages over traditional reinforced concrete (RC) tanks, including increased strength of up to 70 % when using ferrocement composites, resistance to cracking, cost-effectiveness, and resistance to corrosive substances']
4 | Optimization of Butt-joint laser welding parameters for elimination of angular distortion using High-fidelity simulations and Machine learning | The high temperature gradient and high cooling rate induced in the butt-joint laser welding process generate a high residual stress, which can result in significant distortion of the final weld. Previous researches usually employed experimental approach to search for optimal parameters which is costly and time consuming. Additionally, there was several studies that used simulation to compute the distortion and to find optimal parameters, however, these studies neglect the effect of solid cooling rate and size of the heat-affected zone (HAZ) in the process of finding optimal parameters. Accordingly, the present study proposes a new systematic framework based on finite element (FE) simulations, regression analysis, and two artificial neural networks (ANNs) for determining the laser welding parameters (i.e., the laser power and welding speed) which minimize the angular distortion of the laser-welded butt joint and enhance the mechanical properties. In the proposed approach, to determine the variables of the selected double-conical heat source model for any combination of the laser power and welding speed is studied within the feasible design space. The variables are then imported into a three-dimensional COMSOL Multiphysics FE model to predict the melt pool dimensions, solid cooling rate, and size of the HAZ as a function of the laser power and welding speed. Finally, the processing map produced by the ANN is screened by four quality criteria based on the melt pool depth, angular distortion, cooling rate, and HAZ width, respectively, to determine the optimal laser welding parameters which minimize the angular distortion and maximize the mechanical properties. It shows that SS316L tensile test specimens fabricated using the optimal parameters have a tensile strength (662 MPa) which is higher than that of the base metal (660 MPa). Furthermore, the angular distortion of the butt-joint samples is less than 564 µm. Thus, the effectiveness of the proposed optimization procedure is confirmed. | 10.1016/j.optlastec.2023.109566 | ['It shows that SS316L tensile test specimens fabricated using the optimal parameters have a tensile strength (662 MPa) which is higher than that of the base metal (660 MPa)', 'Furthermore, the angular distortion of the butt-joint samples is less than 564 µm']
5 | Potential for rupture before eruption at Campi Flegrei caldera, Southern Italy | Volcanoes reawakening after long repose must rupture the crust before magma can erupt. Rupture is preceded by repeatable variations in the rate of seismicity with ground movement, which trace the amount of applied stress that is released by local earthquakes. A rupturing sequence has been developing across four episodes of ground uplift at Italy’s Campi Flegrei caldera: in 1950-1952, 1969-1972, 1982-1984 and since 2004. We predicted in 2016 that the approach to rupture would continue after an additional uplift of 30-40 cm at the location of largest movement. We have updated our analysis with new data on changes in the numbers of local earthquakes with amounts of ground movement. Here we show that subsequent events have confirmed our prediction and that the unrest has been changing the structure of Campi Flegrei’s crust. The results provide new constraints for evaluating the volcano’s potential to erupt or to subside without eruption. | 10.1038/s43247-023-00842-1 | ['A rupturing sequence has been developing across four episodes of ground uplift at Italy’s Campi Flegrei caldera: in 1950-1952, 1969-1972, 1982-1984 and since 2004', 'We predicted in 2016 that the approach to rupture would continue after an additional uplift of 30-40 cm at the location of largest movement']
6 | Enhancement in mechanical and antimicrobial properties of epoxidized natural rubber via reactive blending with chlorhexidine gluconate | An epoxidized natural rubber (ENR) blend with chlorhexidine gluconate (CHG) was prepared using a two-roll mill at 130 °C. CHG was added at concentrations of 0.2, 0.5, 1, 2, 5, and 10% (w/w) as an antimicrobial additive. The ENR blend with 10% (w/w) CHG showed the best tensile strength, elastic recovery, and Shore A hardness. The ENR/CHG blend exhibited a smooth fracture surface. The appearance of a new peak in the Fourier transform infrared spectrum confirmed that the amino groups of CHG reacted with the epoxy groups of ENR. The ENR with 10% CHG exhibited an inhibition zone against Staphylococcus aureus. The proposed blending improved the mechanical properties, elasticity, morphology, and antimicrobial properties of the ENR. | 10.1038/s41598-023-36962-z | ['An epoxidized natural rubber (ENR) blend with chlorhexidine gluconate (CHG) was prepared using a two-roll mill at 130 °C', 'CHG was added at concentrations of 0.2, 0.5, 1, 2, 5, and 10% (w/w) as an antimicrobial additive', 'The ENR blend with 10% (w/w) CHG showed the best tensile strength, elastic recovery, and Shore A hardness', 'The ENR with 10% CHG exhibited an inhibition zone against Staphylococcus aureus']
7 | A simple, fast, portable and selective system using carbon nanotubes films and a 3D-printed device for monitoring hydroxychloroquine in environmental samples | In this work, an electrochemical method was developed for rapid and sensitive detection of hydroxychloroquine (HCQ), an ineffective candidate drug for COVID-19 treatment however widely consumed during the pandemic, in aqueous samples using a multi-walled carbon nanotubes (MWCNT) film produced through the interfacial method on the indium tin oxide electrode (ITO). According to Raman spectroscopy, X-ray diffraction, UV–vis spectroscopy, Energy-dispersive X-ray spectroscopy, scanning electron microscopy, and atomic force microscopy, the interfacial method produces homogeneous thin films of carbon nanotubes on the substrate surface, which keep connected to the surface forming a three-dimensional microporous structure. The electrochemical behavior and oxidation kinetics of HCQ were also investigated in the MWCNT film. The sensor showed a 7 times higher oxidation current for (69.88 μA) for HCQ than the ITO electrode (9.33 μA) due to the electrocatalytic properties MWCNTs. The ITO-modified electrode was assembled on a portable 3D-printed batch-injection cell for the amperometric detection of HCQ. The oxidation peak current of HCQ is linearly proportional to the concentrations of HCQ ranging from 1.0 to 100.0 μmol L−1, with a limit of detection of 0.27 μmol L−1. Water samples (river and tap water) were spiked with HCQ, without the need for dispendious pretreatment (except filtration), and analyzed by the portable system, revealing the detection of HCQ with the recovery of 92.0%–99.8%, which suggested the great potential for real environmental monitoring application. | 10.1016/j.talanta.2023.124810 | ['The sensor showed a 7 times higher oxidation current for (69.88 μA) for HCQ than the ITO electrode (9.33 μA) due to the electrocatalytic properties MWCNTs', 'The oxidation peak current of HCQ is linearly proportional to the concentrations of HCQ ranging from 1.0 to 100.0 μmol L−1, with a limit of detection of 0.27 μmol L−1', 'Water samples (river and tap water) were spiked with HCQ, without the need for dispendious pretreatment (except filtration), and analyzed by the portable system, revealing the detection of HCQ with the recovery of 92.0%–99.8%, which suggested the great potential for real environmental monitoring application.']
8 | Does mechanical loading restore ligament biomechanics after injury? A systematic review of studies using animal models | Background: Mechanical loading is purported to restore ligament biomechanics post-injury. But this is difficult to corroborate in clinical research when key ligament tissue properties (e.g. strength, stiffness), cannot be accurately measured. We reviewed experimental animal models, to evaluate if post-injury loading restores tissue biomechanics more favourably than immobilisation or unloading. Our second objective was to explore if outcomes are moderated by loading parameters (e.g. nature, magnitude, duration, frequency of loading). Methods: Electronic and supplemental searches were performed in April 2021 and updated in May 2023. We included controlled trials using injured animal ligament models, where at least one group was subjected to a mechanical loading intervention postinjury. There were no restrictions on the dose, time of initiation, intensity, or nature of the load. Animals with concomitant fractures or tendon injuries were excluded. Prespecified primary and secondary outcomes were force/stress at ligament failure, stiffness, laxity/deformation. The Systematic Review Center for Laboratory animal Experimentation tool was used to assess the risk of bias. Results: There were seven eligible studies; all had a high risk of bias. All studies used surgically induced injury to the medial collateral ligament of the rat or rabbit knee. Three studies recorded large effects in favour of ad libitum loading postinjury (vs. unloading), for force at failure and stiffness at 12-week follow up. However, loaded ligaments had greater laxity at initial recruitment (vs. unloaded) at 6 and 12 weeks postinjury. There were trends from two studies that adding structured exercise intervention (short bouts of daily swimming) to ad libitum activity further enhances ligament behaviour under high loads (force at failure, stiffness). Only one study compared different loading parameters (e.g. type, frequency); reporting that an increase in loading duration (from 5 to 15 min/day) had minimal effect on biomechanical outcomes. Conclusion: There is preliminary evidence that post-injury loading results in stronger, stiffer ligament tissue, but has a negative effect on low load extensibility. Findings are preliminary due to high risk of bias in animal models, and the optimal loading dose for healing ligaments remains unclear. | 10.1186/s12891-023-06653-x | ['Methods: Electronic and supplemental searches were performed in April 2021 and updated in May 2023', 'unloaded) at 6 and 12 weeks postinjury', 'type, frequency); reporting that an increase in loading duration (from 5 to 15 min/day) had minimal effect on biomechanical outcomes']
9 | Effect of laser shock peening on microstructure and mechanical properties of laser cladding 30CrMnSiNi2A high-strength steel | The effect of laser shock peening (LSP) on the microhardness and tensile properties of laser cladding (LC) 30CrMnSiNi2A high-strength steel was studied. After LSP, the microhardness of the cladding zone reached approximately 800 HV0.2, which was 25% higher than that of the substrate, while the cladding zone without LSP had an approximately 18% increase in its microhardness. Two strengthening processes were designed: groove LSP + LC + surface LSP versus LC + surface LSP. The former's tensile strength and yield strength were less than 10% weaker than those of forged materials, which is the best mechanical property recovery found in LC samples. The microstructural characteristics of the LC samples were analysed by scanning electron microscopy (SEM) and electron backscatter diffraction. Under the action of the laser-induced shock wave, the grain size of the LC sample surface was refined, the low-angle grain boundaries on the surface layer increased significantly, and the austenite grain length was reduced from 30–40 μm in the deep layer to 4–8 μm in the surface layer. In addition, LSP modulated the residual stress field, hence preventing the weakening effect of the LC process's thermal stress on the components' mechanical properties. | 10.1038/s41598-023-37060-w | ['After LSP, the microhardness of the cladding zone reached approximately 800 HV0.2, which was 25% higher than that of the substrate, while the cladding zone without LSP had an approximately 18% increase in its microhardness', "The former's tensile strength and yield strength were less than 10% weaker than those of forged materials, which is the best mechanical property recovery found in LC samples"]
10 | Unveiling the potential of an evolutionary approach for accurate compressive strength prediction of engineered cementitious composites | The different human activities in numerous fields of civil engineering have become possible due to recent development in soft computing. As many researchers have widely extended the use of evolutionary numerical methods to predict the mechanical properties of construction materials, it has become necessary to investigate the performance, accuracy, and robustness of these approaches. Gene Expression Programming (GEP) is a method that stands out among these methods as it can generate highly accurate formulas. In this study, two models of GEP are used to anticipate the compressive strength of engineered cementitious composite (ECC) containing fly ash (FA) and polyvinyl alcohol (PVA) fiber at 28 days. The experimental results for 76 specimens, which are made with ten different mixture properties, are taken from the literature to build the models. Considering the experimental results, four different input variables in the GEP approach are used to arrange the models in two modes: sorted data distribution (SDD) and random data distribution (RDD). Prognosticating the compressive strength values based on the mechanical properties of ECC containing FA and PVA will be possible for the models of the GEP method by using these input variables. The comparison between the experimental results and the results of training, testing, and validation sets of two models (GEP-I and GEP-II), each of which has two distinct distribution modes, is done. It is observed that both modes of RDD and SDD lead to responses with the same accuracy (R-square more than 0.9). Nevertheless, the GEP-I (SDD) model was chosen as the best model in this study based on its performance with the validation data set. | 10.1016/j.cscm.2023.e02172 | ['In this study, two models of GEP are used to anticipate the compressive strength of engineered cementitious composite (ECC) containing fly ash (FA) and polyvinyl alcohol (PVA) fiber at 28 days', 'The experimental results for 76 specimens, which are made with ten different mixture properties, are taken from the literature to build the models', 'It is observed that both modes of RDD and SDD lead to responses with the same accuracy (R-square more than 0.9)']
11 | Interfacial fracture performance of engineered cementitious composites and fire-damaged concrete | This study investigated the interfacial fracture properties of engineered cementitious composites (ECC) and fire-damaged concrete using bi-material wedge splitting specimens. The full load versus crack mouth opening displacement (CMOD) curves of the bi-material specimens were obtained using wedge splitting tests, and the fracture toughness and fracture energy were calculated. The effects of the maximum temperature experienced by the concrete (20–700 °C) and the interfacial roughness (0–5 mm) on the interfacial damage mode, fracture toughness, and fracture energy were studied. The results indicated that when the maximum temperature experienced by the concrete was lower than 400 ℃ or the interface was smooth, the damage mode of the specimens was primarily adhesive failure. However, when the maximum temperature experienced by the concrete was equal to or greater than 400 °C and the interface was rough, cohesive failure often occurred in the specimens. Owing to the change in the damage mode, the bi-material specimens had the highest values of the fracture toughness and fracture energy at 400 °C. When the maximum temperature experienced by the concrete exceeded 400 °C, both the fracture toughness and fracture energy decreased with the increasing temperature. In this study, the fracture toughness and fracture energy of the bi-material specimens first increased and subsequently decreased with the increaseing roughness, and the maximum fracture toughness and fracture energy values were obtained when the interface roughness was 3 mm. The study results would provide a reference for the surface treatment when ECC was used in the strenthening of fire damaged concrete. | 10.1016/j.cscm.2023.e02167 | ['The results indicated that when the maximum temperature experienced by the concrete was lower than 400 ℃ or the interface was smooth, the damage mode of the specimens was primarily adhesive failure', 'However, when the maximum temperature experienced by the concrete was equal to or greater than 400 °C and the interface was rough, cohesive failure often occurred in the specimens', 'Owing to the change in the damage mode, the bi-material specimens had the highest values of the fracture toughness and fracture energy at 400 °C', 'When the maximum temperature experienced by the concrete exceeded 400 °C, both the fracture toughness and fracture energy decreased with the increasing temperature', 'In this study, the fracture toughness and fracture energy of the bi-material specimens first increased and subsequently decreased with the increaseing roughness, and the maximum fracture toughness and fracture energy values were obtained when the interface roughness was 3 mm']
12 | In situ investigation on densification mechanism of Ti-20Al-19Nb (at.%) alloy by TiH2-assisted pressureless sintering | Dense Ti-20Al-19Nb (at.%) alloys can be cost-effectively fabricated by TiH2-assisted pressureless sintering; nevertheless, the densification mechanism remains controversial without understanding the entire sintering process. By in situ observing the surface morphology of the Ti/Al/Nb and Ti/TiH2/Al/Nb compacts upon heating, the densification mechanism of the Ti-20Al-19Nb alloys was elucidated in this study. In addition to the reported reason that the dehydrogenation of TiH2 provided reactive Ti, the densification of Ti-20Al-19Nb alloy was found to be strongly associated with the phase transformations upon sintering. The TiH2 participated in the reverse eutectoid transformation, α-Ti + δ-TiH2 → β-Ti, inducing the α/β and TiH2/β grain boundaries for the rapid diffusion of Al. The reaction of Ti(s) + Al(s) → TiAl3(s) was then accelerated, and the majority of the Al phase was consumed in the solid state, which significantly reduced the pores from the transient liquid Al. The activation energy of the Ti-Al reaction decreased with the addition of TiH2, and the growth mode of the TiAl3 phase was changed. By removing the large pores at 700 °C, the Ti-Al intermetallic phases were well connected, forming the continuous interdiffusion route for Ti, Al, and Nb. The diffusion of Nb, as well as the phase transformation of α2 → B2, was then promoted, and the ripening time for the B2 phase was increased. As a result, the density and mechanical properties were improved. The initial results of this study provided a foundation for the cost-effective fabrication of high-strength Ti-Al alloys containing refractory elements. | 10.1016/j.jmst.2023.04.068 | ['Dense Ti-20Al-19Nb (at.%) alloys can be cost-effectively fabricated by TiH2-assisted pressureless sintering; nevertheless, the densification mechanism remains controversial without understanding the entire sintering process', 'By removing the large pores at 700 °C, the Ti-Al intermetallic phases were well connected, forming the continuous interdiffusion route for Ti, Al, and Nb']
13 | Compressive characterisation of 3D printed composite materials using continuous fibre fabrication | A variety of 3D printing parameters have been investigated including reinforcement material and print orientation, as well as reinforcement pattern, distribution and volume. From these evaluated parameters, the optimal values are taken into account to select the highest compressive properties. By using Scanning Electron Microscopy (SEM) imaging, reinforcement and thermoplastic layers have been clearly identified alongside sample flaws. Horizontally printed samples exhibited higher mean values with less standard deviation than vertically printed ones for compressive modulus and compression strength. For the sample set with the Nylon and carbon fibre; concentric and isometric fill patterns were compared in three different fibre distributions. Concentric fill pattern with equidistantly fibre distribution exhibited the highest compressive modulus as 1.8 GPa. It also exhibited a higher proportional limit of 12.80% and compressive modulus of 11.64% than its counterpart with the isometric fill pattern. For the set with 12.5% fibre volume, Onyx + CF (matrix + reinforcement) exhibited higher compressive modulus and compressive strength than Nylon + CF by 18.5%, and 28.1%, respectively. Within the experimental set of different reinforcements (carbon fibre, Kevlar, fibreglass), and different fibre volumes (6.25%, 12.5%, 25%) with Onyx matrix; Onyx thermoplastic with fibreglass reinforcements and a fibre volume of 25% exhibited the highest compressive properties. | 10.1016/j.ijlmm.2023.05.002 | ['Concentric fill pattern with equidistantly fibre distribution exhibited the highest compressive modulus as 1.8 GPa', 'It also exhibited a higher proportional limit of 12.80% and compressive modulus of 11.64% than its counterpart with the isometric fill pattern', 'For the set with 12.5% fibre volume, Onyx + CF (matrix + reinforcement) exhibited higher compressive modulus and compressive strength than Nylon + CF by 18.5%, and 28.1%, respectively', 'Within the experimental set of different reinforcements (carbon fibre, Kevlar, fibreglass), and different fibre volumes (6.25%, 12.5%, 25%) with Onyx matrix; Onyx thermoplastic with fibreglass reinforcements and a fibre volume of 25% exhibited the highest compressive properties.']
14 | Characterization of a new natural novel lignocellulose fiber resource from the stem of Cyperus platystylis R.Br. | This study deals with the characterization of a natural fiber which is extracted from the stem of an unexplored plant of Cyperus platystylis R.Br. (CPS) with an aim to establish it as a potent alternative fiber for the plant fiber-based industries. CPS fiber has been investigated for its physical, chemical, thermal, mechanical, and morphological characteristics. The presence of different functional groups in CPS fiber i.e., cellulose, hemicellulose, and lignin which was ensured by Fourier Transformed Infrared (FTIR) Spectrophotometer analysis. X-ray diffraction and chemical constituent analysis revealed high cellulose content and crystallinity i.e., 66.1% and 41.12% respectively, which is comparatively moderate in the case of CPS fiber. Scherrer's equation has been used to determine crystallite size i.e., 2.28 nm. The mean length and diameter of the CPS fiber were 382.0 and 23.36 μm, respectively. The maximum tensile strength was obtained at 657 ± 58.8 MPa for 50 mm fiber and young’s modulus 88.76 ± 30.42 MPa for 50 mm fiber. The required energy to break has been recorded at 346.16 J. Thermal analysis revealed that CPS fibers have thermal stability up to 279 °C. The unique Cyperus platystylis stem fibers could therefore be a suitable reinforcement material for the bio-composites used in semi-structural applications since they have higher functional qualities. | 10.1038/s41598-023-35888-w | ['X-ray diffraction and chemical constituent analysis revealed high cellulose content and crystallinity i.e., 66.1% and 41.12% respectively, which is comparatively moderate in the case of CPS fiber', "Scherrer's equation has been used to determine crystallite size i.e., 2.28 nm", 'The mean length and diameter of the CPS fiber were 382.0 and 23.36 μm, respectively', 'The maximum tensile strength was obtained at 657 ± 58.8 MPa for 50 mm fiber and young’s modulus 88.76 ± 30.42 MPa for 50 mm fiber', 'The required energy to break has been recorded at 346.16 J', 'Thermal analysis revealed that CPS fibers have thermal stability up to 279 °C']
15 | Optimizing fluidity and tensile strength of magnetically driven epoxy-cement repair materials based on response surface | Underwater crack repair is challenging due to drainage and exhaust, slurry retention at fixed points, and other issues. Magnetically driven epoxy resin cement slurry was developed, which can perform directional movement and fixed-point retention of slurry under the effect of an applied magnetic field. This paper focuses on slurry fluidity and tensile properties. Firstly, in the preliminary pre-study, the main influencing factors of the ratios were determined. Then, the optimum range of each factor is determined by a single-factor experiment. Furthermore, the response surface method (RSM) is applied to obtain an optimal ratio. Finally, the slurry is characterized by micro. Results showed that the evaluation index F proposed in this paper can well evaluate the interaction between fluidity (X) and tensile strength (Y). The 2FI regression model and the quadratic regression model are developed with fluidity and tensile strength as the response values and Epoxy Resin (ER) content, water-cement ratio, Fe3O4 content and sulphoaluminate cement (SAC) content as the influencing factors, and have reasonable fit and reliability. The relationship between the degree of influence of the influencing factors on the response value X and the response value Y in ascending order was: ER content > water-cement ratio > SAC content > Fe3O4 content. The magnetically driven slurry made by the optimal ratio can reach a fluidity rate of 223.31 mm and a tensile strength of 2.47 MPa. This is with relative errors of 0.36% and 1.65% from the model predicted values. Microscopic analysis showed that the magnetically driven epoxy resin cement slurry had a favorable crystalline phase, surface morphology, and structural composition. | 10.1038/s41598-023-36233-x | ['The magnetically driven slurry made by the optimal ratio can reach a fluidity rate of 223.31 mm and a tensile strength of 2.47 MPa', 'This is with relative errors of 0.36% and 1.65% from the model predicted values']
16 | Valorization of Boehmeria nivea stalk towards multipurpose fractionation: furfural, pulp, and phenolic monomers | Background: As one of the most abundant bioresource in nature, the value-added utilization of lignocellulosic biomass is limited due to its inherent stubbornness. Pretreatment is a necessary step to break down the recalcitrance of cell walls and achieve an efficient separation of three main components (cellulose, hemicelluloses, and lignin). Results: In this study, hemicelluloses and lignin in Boehmeria nivea stalks were selectively extracted with a recyclable acid hydrotrope, an aqueous solution of P-toluenesulfonic acid (p-TsOH). 79.86% of hemicelluloses and 90.24% of lignin were removed under a mild pretreatment condition, C80T80t20, (acid concentration of 80 wt%, pretreatment temperature and time of 80 °C and 20 min, respectively). After ultrasonic treatment for 10 s, the residual cellulose-rich solid was directly converted into pulp. Subsequently, the latter was utilized to produce paper via mixing with softwood pulp. The prepared handsheets with a pulp addition of 15 wt% displayed higher tear strength (8.31 mN m2/g) and tensile strength (8.03 Nm/g) than that of pure softwood pulp. What’s more, the hydrolysates of hemicelluloses and the extracted lignin were transformed to furfural and phenolic monomers with yields of 54.67% and 65.3%, respectively. Conclusions: The lignocellulosic biomass, Boehmeria nivea stalks, were valorized to pulp, furfural, and phenolic monomers, successfully. And a potential solution of comprehensive utilization of Boehmeria nivea stalks was provided in this paper. Graphical Abstract: [Figure not available: see fulltext.] | 10.1186/s13068-023-02351-x | ['79.86% of hemicelluloses and 90.24% of lignin were removed under a mild pretreatment condition, C80T80t20, (acid concentration of 80 wt%, pretreatment temperature and time of 80 °C and 20 min, respectively)', 'After ultrasonic treatment for 10 s, the residual cellulose-rich solid was directly converted into pulp', 'The prepared handsheets with a pulp addition of 15 wt% displayed higher tear strength (8.31 mN m2/g) and tensile strength (8.03 Nm/g) than that of pure softwood pulp', 'What’s more, the hydrolysates of hemicelluloses and the extracted lignin were transformed to furfural and phenolic monomers with yields of 54.67% and 65.3%, respectively']
17 | Polygalacturonase gene family analysis identifies FcPG12 as a key player in fig (Ficus carica L.) fruit softening | Background: The fig (Ficus carica L.) tree has high economic value. However, its fruit have a short shelf life due to rapid softening. Polygalacturonases (PGs) are essential hydrolases, responsible for the pectin degradation that plays a key role in fruit softening. However, fig PG genes and their regulators have not yet been characterized. Results: In this study, 43 FcPGs were identified in the fig genome. They were non-uniformly distributed on 13 chromosomes, and tandem repeat PG gene clusters were found on chromosomes 4 and 5. Ka/Ks calculation and collinear analysis indicated negative selection as the main driver of FcPG family expansion. Fourteen FcPGs were found expressed in fig fruit with FPKM values > 10, of which seven were positively correlated, and three, negatively correlated with fruit softening. Eleven FcPGs were upregulated and two downregulated in response to ethephon treatment. FcPG12, a member of the tandem repeat cluster on chromosome 4, was selected for further analyses due to its sharp increment in transcript abundance during fruit softening and its response to ethephon treatment. Transient overexpression of FcPG12 led to decreased fig fruit firmness and increased PG enzyme activity in the tissue. Two ethylene response factor (ERF)-binding GCC-box sites were found on the FcPG12 promoter. Yeast one-hybrid and dual luciferase assays showed that FcERF5 binds directly to the FcPG12 promoter and upregulates its expression. Transient overexpression of FcERF5 upregulated FcPG12 expression, thereby increasing PG activity and fruit softening. Conclusions: Our study identified FcPG12 as a key PG gene in fig fruit softening, and its direct positive regulation by FcERF5. The results provide new information on the molecular regulation of fig fruit softening. | 10.1186/s12870-023-04315-7 | ['Results: In this study, 43 FcPGs were identified in the fig genome', 'They were non-uniformly distributed on 13 chromosomes, and tandem repeat PG gene clusters were found on chromosomes 4 and 5']
18 | Effect of friction pressure on microstructure and tensile properties of linear friction welded Ti–6Al–4V alloy joints | This investigation aims to study the influence of friction pressure (FRNP) on the evolution of microstructure and tensile properties of Ti6Al4V alloy joints developed using linear friction welding (LFW) for aeroengine applications. The Ti6Al4V alloy plates of 6 mm thickness were joined using different levels of FRNP from 10 MPa to 30 MPa. The weld joint quality was analyzed employing stereo-zoom microscope. The microstructure of LFW joints was studied using optical (OM), scanning electron (SEM) and transmission electron microscope (TEM). The hardness and tensile properties were evaluated and correlated to the microstructure of joints. The fractographs were studied using SEM and correlated to the hardness. The LF welded Ti6Al4V joints made using the optimum level of FRNP of 20 MPa exhibited greater tensile strength (UTS) of 993 MPa, and elongation (EL) of 8%. It showed notch tensile strength (NTS) of 1073 MPa and notch strength ratio (NSR) of 1.041 revealing ductile fracture. The LF welded Ti6Al4V joints revealed 96.41%, 104.10% and 66.67% of UTS, NTS and EL of base metal. The greater smooth and notch tensile properties of joints are principally imputed to maximum refinement of alpha + beta grains at interface of joint. | 10.1016/j.ijlmm.2023.05.001 | ['The Ti6Al4V alloy plates of 6 mm thickness were joined using different levels of FRNP from 10 MPa to 30 MPa', 'The LF welded Ti6Al4V joints made using the optimum level of FRNP of 20 MPa exhibited greater tensile strength (UTS) of 993 MPa, and elongation (EL) of 8%', 'It showed notch tensile strength (NTS) of 1073 MPa and notch strength ratio (NSR) of 1.041 revealing ductile fracture', 'The LF welded Ti6Al4V joints revealed 96.41%, 104.10% and 66.67% of UTS, NTS and EL of base metal']
19 | Laser powder bed fusion of Inconel 718-based composites: Effect of TiB2 content on microstructure and mechanical performance | The laser powder bed fusion (LPBF) additive manufacturing process has been extensively used to manufacture various nickel-based metal components because it offers the capability of manufacturing three-dimensional structures with complex shapes directly from raw materials. Although LPBF-fabricated Inconel 718 (IN718) superalloys have been successfully applied in the aerospace field, IN718-based composites can offer an alternative pathway to further enhance high-temperature performance. This systematic study examined the effect of various TiB2 contents on the microstructure and mechanical performance of IN718 fabricated by LPBF. Pure IN718 (IN718-P), IN718-1 wt% TiB2 (IN718-1) and IN718-2 wt% TiB2 (IN718-2) composites were nearly fully dense, with relative densities of 99.71%, 99.34% and 99.67% respectively, when fabricated under the optimal process parameters. The degree of grain size refinement was greater for IN718-2 than for IN718-1, and the IN718-1 grains were mainly refined in the width direction, while the IN718-2 grains were refined in both the width and length directions. The proportion of low-angle grain boundaries was significantly higher for the composites than for IN718-P, and it increased with increasing proportions of TiB2. Compared with the IN718-P sample, the microhardness, yield strength and ultimate tensile strength of IN718-2 at room temperature were increased by 19.93%, 24.83% and 11.07%, respectively, while the yield strength and ultimate tensile strength of IN718-2 at a high temperature of 650 °C were increased by 31.76% and 17.62%, respectively. This indicated that the enhancement of mechanical performance was more noticeable at high temperature than at room temperature. By contrast, less improvement in mechanical properties was achieved by adding 1 wt% TiB2 particles than by adding 2 wt% TiB2 particles. These findings indicate an alternative way to manufacture IN718 superalloys with improved mechanical properties through the synthesis of composite materials. | 10.1016/j.optlastec.2023.109596 | ['Although LPBF-fabricated Inconel 718 (IN718) superalloys have been successfully applied in the aerospace field, IN718-based composites can offer an alternative pathway to further enhance high-temperature performance', 'Pure IN718 (IN718-P), IN718-1 wt% TiB2 (IN718-1) and IN718-2 wt% TiB2 (IN718-2) composites were nearly fully dense, with relative densities of 99.71%, 99.34% and 99.67% respectively, when fabricated under the optimal process parameters', 'Compared with the IN718-P sample, the microhardness, yield strength and ultimate tensile strength of IN718-2 at room temperature were increased by 19.93%, 24.83% and 11.07%, respectively, while the yield strength and ultimate tensile strength of IN718-2 at a high temperature of 650 °C were increased by 31.76% and 17.62%, respectively', 'By contrast, less improvement in mechanical properties was achieved by adding 1 wt% TiB2 particles than by adding 2 wt% TiB2 particles']